## Sheet1
y | Nb | Nb_error | Al | Al_error | Ni | Ni_error | Au | Au_error
0.25 | 0.00117 | 3 | 0.000287 | 3.5 | 0.000773 | 3.5 | NaN | NaN
12.95 | 0.000145 | 3 | 3.54e-05 | 3.5 | 0.000107 | 3.5 | NaN | NaN
25.95 | 5.05e-05 | 3 | 1.23e-05 | 4 | 3.41e-05 | 3.5 | NaN | NaN
38.65 | 2.36e-05 | 3 | 6.06e-06 | 4 | 1.54e-05 | 4 | NaN | NaN
43.82 | 1.75e-05 | 4 | 4.65e-06 | 4 | 1.27e-05 | 4 | 0.000472 | 4
46.35 | 1.39e-05 | 4 | 3.28e-06 | 5.8 | 1.02e-05 | 4.5 | 0.000214 | 4.5
53.3 | 3.89e-06 | 4 | 1.02e-06 | 6.4 | 3.11e-06 | 5 | 9.92e-05 | 4.5
60.05 | 1.05e-06 | 4 | 3.02e-07 | 6.5 | 8.9e-07 | 5 | 4.99e-05 | 4.5
66.9 | 2.85e-07 | 4 | 7.98e-08 | 7.1 | 2.4e-07 | 5.5 | 2.11e-05 | 4.5
73.9 | 8.2e-08 | 5 | 2.46e-08 | 7.8 | 7.34e-08 | 7 | 9.3e-06 | 4.5
80.6 | 2.46e-08 | 6 | 7.31e-09 | 9.4 | 2.36e-08 | 5.5 | 4.25e-06 | 4.5
87.25 | 7.24e-09 | 7 | 2.14e-09 | 11.2 | 7.56e-09 | 6.5 | 1.79e-06 | 4.5
91.65 | 3.02e-09 | 11 | 1.07e-09 | 12.5 | 3.27e-09 | 6.5 | NaN | NaN